## Sheet1
[5 empty] | By Power Supply | By Power Supply | By SMU
S.No.: | Date | Sample | Thermal Annealing (T.A) | T.A Date | Current applied (mA) | Voltage measured (mV) | Voltage measured (mV) | Resistance Calculated (in Ohm) | Sample Stable | Dimension of sample | Comments
1 | 2021-12-04 | Cu 100nm | 2 Hours - 500 deg C | 2021-11-29 | 1.08 |  | 2.71 | 2.509259 | NO | 3mm x 1.5mm x 0.3mm | Voltage varies from 2.3 to 2.8mV, sample is not stable. Current varies from 1.07 to 1.08 mA
2 | 2022-01-07 | Cu 100nm | 4 Hours - 500 deg C | 2021-12-16