## Run Sheet
Objective: To measure the resistivity of the Cu samples of different thickness using four probe method
Date: | S.No | Procudure | Comment
| 1 | At first stabilize the sample by thermal annealing technique at 500 deg C for 2 hours
| 2 | For thermal annealing, use muffle furnace, put your sample inside the chamber and set it to 500 deg C
| 3 | The Muffle furnace takes around 20-25 minutes to reach 500 deg C from 26 deg C and it takes around 5 Hour 30 minutes to reach 26 deg C from 500 deg C,
there is another sheet 'Heating and Cooling Curve' which has the heating and cooling curve of the muffle furnace, there is also a heating and cooling equations
for calculating time require to reach the temperature for respective curves.
| 4 | Make sure that you start the experiment such that you can complete the annealing process before you leave the lab
| 5 | Always when the sample is not in use keep it in the vacuum desiccator, don't keep it open. And use another free desiccator to keep your currently working sample | If sample is placed on the open for longer,oxide layer will form.
| 6 | Take your annealed sample, use a cleaned tweezer to handel the sample. Put it on the four probe stand. Use a liner four probe.
| 7 | Use power supply, to create a constant current source of 1mA
| 8 | There are four input wires, BLACK, RED, GREEN, and YELLOW colour wires. Connect the power supply (constant current mode) to the BLACK and RED wires
| 9 | Use the GREEN and YELLOW wires to measure the voltage, for measuring the voltage use the multimeter or the SMU or the power supply (use the other channel) | Multimeter low accuracy, SMU high accuracy
| 10 | Measure the voltage, if the voltage is not stable (i.g. voltage reading is not constant) repeat the annealing process for another 2 hours | Sample is not stable
| 11 | If the voltage is stable (i.g. voltage reading constant), record the value and calculate the resistance using V=IR, ohms law

## Heating and Cooling Curve
Heating | HH | MIN | Time (min) | delta Time (min) | Temperature (deg) | Cooling | HH | MIN | Time (min) | delta (min) | Temperature (deg) | Cooling Eqn: | Temperature | Time (min) | Time (Hr)
| 3 | 50 | 230 | 0 | 26 |  | 6 | 22 | 382 | 0 | 500 | (from 500 deg C) | 26 | 338.5714 | 5.642857
| 3 | 58 | 238 | 8 | 152 |  | 6 | 31 | 391 | 9 | 482 | Heating Eqn: | 500 | 26.04396 | 0.4340659
| 4 | 5 | 245 | 15 | 272 |  | 7 | 4 | 424 | 42 | 419 | (from 26 deg C)
| 4 | 8 | 248 | 18 | 328 |  | 7 | 14 | 434 | 52 | 402
| 4 | 10 | 250 | 20 | 381 |  | 9 | 14 | 554 | 172 | 262
| 4 | 12 | 252 | 22 | 436
| 4 | 16 | 256 | 26 | 500