## 13 OCT 2021
EXP 1 | CCPS: | H | Min | Sec | Time | Delta Time | DT in min | Temp.(deg C) | H (mT) | POLES: | H | Min | Sec | Time | Delta Time | DT in min | Lf. Pole Temp | Rt. Pole Temp
RUN1 |  | 6 | 35 | 8 | 23708 | 0 | 0 | 22 | 401 |  | 6 | 35 | 21 | 23721 | 0 | 0 | 14 | 15
Room Temp: 21 |  | 6 | 45 | 41 | 24341 | 633 | 10.55 | 35 | 407 |  | 6 | 46 | 22 | 24382 | 661 | 11.01667 | 15 | 15
CCPS Threshold: 110 |  | 6 | 55 | 22 | 24922 | 1214 | 20.23333 | 45 | 407 |  | 7 | 1 | 0 | 25260 | 1539 | 25.65 | 17 | 17
Chiller Temp: 1 |  | 7 | 8 | 0 | 25680 | 1972 | 32.86667 | 55 | 406 |  | 7 | 8 | 13 | 25693 | 1972 | 32.86667 | 17 | 17
|  | 7 | 29 | 10 | 26950 | 3242 | 54.03333 | 65 | 405 |  | 7 | 18 | 25 | 26305 | 2584 | 43.06667 | 17 | 17
|  | 7 | 40 | 58 | 27658 | 3950 | 65.83333 | 68 | 405 |  | 7 | 29 | 41 | 26981 | 3260 | 54.33333 | 18 | 18
No Heater is connected
Aim is to run the EM
for 1Hr
PWM: 68 for 400mT
Timing was done in the
black TAKSUN TS-613A-2
timer
EM Stoped |  | 7 | 41 | 45 |  |  |  | 67
|  | 7 | 47 | 50 |  |  |  | 59
|  | 7 | 52 | 9 |  |  |  | 54
|  | 8 | 16 | 13 |  |  |  | 34

## 14 OCT 2021
EXP 1 | CCPS: | H | Min | Sec | Time | Delta Time (in min) | Temp. | Pole: | H | Min | Sec | Time | Delta Time(in min) | Lf. Polw Temp | Rt. Pole Temp
RUN 1 |  | 3 | 43 | 58 | 13438 | 0 | 16 |  | 3 | 25 | 37 | 12337 | 0 | 15 | 15
Room Temp.: 20.7 |  | 3 | 49 | 21 | 13761 | 5.383333 | 23 |  | 3 | 28 | 42 | 12522 | 3.083333 | 28 | 22
Chiller Temp: 1 |  | 3 | 54 | 19 | 14059 | 10.35 | 30 |  | 3 | 33 | 5 | 12785 | 7.466667 | 31 | 24
CCPS Threshold: 110 |  | 4 | 0 | 0 | 14400 | 16.03333 | 37 |  | 3 | 37 | 29 | 13049 | 11.86667 | 40 | 30
|  | 4 | 4 | 40 | 14680 | 20.7 | 42 |  | 3 | 41 | 3 | 13263 | 15.43333 | 45 | 48
|  | 4 | 13 | 20 | 15200 | 29.36667 | 50 |  | 3 | 44 | 11 | 13451 | 18.56667 | 48 | 47
MTA setup is |  | 4 | 24 | 6 | 15846 | 40.13333 | 57 |  | 3 | 54 | 40 | 14080 | 29.05 | 45 | 54
connected |  | 4 | 41 | 0 | 16860 | 57.03333 | 65 |  | 3 | 57 | 48 | 14268 | 32.18333 | 46 | 53
Aim is to run the EM |  | 4 | 43 |  | 16980 | 59.03333 | 66 |  | 4 | 0 | 23 | 14423 | 34.76667 | 48 | 58
with the MTA setup | [8 empty] | 4 | 4 | 50 | 14690 | 39.21667 | 45 | 50
for 1Hr | [8 empty] | 4 | 13 | 44 | 15224 | 48.11667 | 46 | 53
[9 empty] | 4 | 24 | 20 | 15860 | 58.71667 | 50 | 52
PWM: 68% for 400 mT | [8 empty] | 4 | 41 | 5 | 16865 | 75.46667 | 50 | 53
Timing was done with
TAKSUN TS-613A-2
timmer
Heater Started at |  | 3 | 24 | 25

## 27 OCT 2021
Aim: | CCPS | HH | MM | SS | Time(Sec) | Time(Min) | del T (sec) | del T (min) | Temp. | Pole | HH | MM | SS | Time(Sec) | Time(Min) | del T (sec) | del T (min) | lf. Temp. | Rt.Temp
Perform MTA, with sample |  | 12 | 36 | 0 | 45360 | 756 | 0 | 0 | 14 |  | 12 | 15 | 0 | 44100 | 735 | 0 | 0 | 14 | 13
from mohanlal at 400 deg C |  | 12 | 40 | 13 | 45613 | 760 | 253 | 4 | 20 |  | 12 | 26 | 37 | 44797 | 746 | 697 | 11 | 40 | 21
for 1 hr |  | 12 | 48 | 13 | 46093 | 768 | 733 | 12 | 30 |  | 12 | 33 | 52 | 45232 | 753 | 1132 | 18 | 50 | 33
Heater Started at 12:15:00 |  | 12 | 56 | 28 | 46588 | 776 | 1228 | 20 | 40 |  | 12 | 39 | 57 | 45597 | 759 | 1497 | 24 | 50 | 32
|  | 13 | 8 | 3 | 47283 | 788 | 1923 | 32 | 50 |  | 12 | 45 | 2 | 45902 | 765 | 1802 | 30 | 48 | 30
Room. Temp: 18.4 deg C |  | 13 | 25 | 1 | 48301 | 805 | 2941 | 49 | 60 |  | 12 | 49 | 16 | 46156 | 769 | 2056 | 34 | 48 | 32
CCPS Threshold: 70 deg C |  | 13 | 36 | 37 | 48997 | 816 | 3637 | 60 | 65 |  | 12 | 56 | 36 | 46596 | 776 | 2496 | 41 | 49 | 31
[11 empty] | 13 | 8 | 14 | 47294 | 788 | 3194 | 53 | 48 | 35
PWM: 68% for 400mT | [10 empty] | 13 | 25 | 13 | 48313 | 805 | 4213 | 70 | 50 | 35
checked with lab gauss probe | [10 empty] | 13 | 37 | 15 | 49035 | 817 | 4935 | 82 | 48 | 42

## 19 NOV 2021
Room Temp.: 20.7 | CCPS Started at: | Time | CCPS Temp | Time | Lf. Pole Temp | Rt. Pole Temp
Chiller Temp: 1 | 17:08 | 17:10 | 19 | 17:27 | 45 | 47
CCPS Threshold: 110 | CCPS Stoped at: | 17:19 | 31 | 6:08 | 50 | 50
| 18:08 | 17:27 | 40
|  | 18:08 | 65
MTA setup is
connected
Aim is to run the EM
with the MTA setup
for 1Hr
Heater at 400 deg C
PWM: 68% for 400 mT
Timing was done with
TAKSUN TS-613A-2
timmer
Heater Started at

## 07 JAN 2022
Room Temp.: 20.5 | CCPS | HH | MM | Time (in m) | del Time (in m) | Temperature | Poles | HH | MM | Time (in m) | del Time (in m) | Lf. Pole Temp. | Rt. Pole Temp.
Chiller Temp: 1 |  | 4 | 19 | 259 | 0 | 15 |  | 3 | 42 | 222 | 0 | 15 | 15
CCPS Threshold: 70 |  | 4 | 21 | 261 | 2 | 18 |  | 3 | 46 | 226 | 4 | 16 | 20
|  | 4 | 24 | 264 | 5 | 23 |  | 3 | 50 | 230 | 8 | 21 | 25
Magnetic Field: 400mT |  | 4 | 26 | 266 | 7 | 25 |  | 3 | 57 | 237 | 15 | 29 | 30
Temperature: 425 deg C |  | 4 | 30 | 270 | 11 | 30 |  | 4 | 0 | 240 | 18 | 35 | 35
Time: atleast 1Hr |  | 4 | 35 | 275 | 16 | 37 |  | 4 | 3 | 243 | 21 | 36 | 40
Sample:CoFeB 20nm |  | 4 | 53 | 293 | 34 | 55 |  | 4 | 5 | 245 | 23 | 40 | 40
Pole Gap: 3.7 cm |  | 4 | 59 | 299 | 40 | 59 |  | 4 | 11 | 251 | 29 | 45 | 46
|  | 5 | 8 | 308 | 49 | 64 |  | 4 | 15 | 255 | 33 | 47 | 47
Aim is to run the EM |  | 5 | 13 | 313 | 54 | 66 |  | 4 | 19 | 259 | 37 | 45 | 43
with the MTA setup |  | 5 | 17 | 317 | 58 | 67 |  | 4 | 29 | 269 | 47 | 41 | 42
until the CCPS reaches the | [7 empty] | 5 | 13 | 313 | 91 | 50 | 50
threshold and measure the time
taken to reach there
Heater at 425 deg C
PWM: 69% for 400 mT
Timing was done with
TAKSUN TS-613A-2
timmer
Heater Started at
3:39PM
Initial CCPS temp:
15 deg C