## EBL
Know the location of the EBL resists, PMMA and PMGI (PMGI SFG2S) _Positive resist | IPA-MIBK is for PMMA | Lab | Try to deposite two 50 nm
Know how to spin coat resist on top of waffers
Follow the raith data sheet for spin coating | (3.5ml*3mm/100mm) ml
Dehydration after cleaning the waffer_90 sec for 180 C | 0.105
Check the resistance of sample after dehydration
Pre-bake before the EBL_90 sec for 180 C
Check thickness in SEM_Cross sectional SEM |  |  | Aparture=Beam area
Check single wafers on 100 nm | If t > 100nm _Higher doping gives satisfied developing |  | Write field=Write area
Send the wafers to IIT Delhi_Quantity 5 |  |  | WF>100um_Thickness may not be uniform
Developer IPA + MIBK (3:1) + 2% water done by IIT Delhi | Make IPA + MIBK solution keep it in a bottle | EBL lab
Developing time is 30 sec |  | EBL lab
Developing_From the solution of IPA+MIBK in teflon beaker and use shaker for 30 sec | Use wafer dipper with wafer inside it | EBL lab
Do the same_stopper using IPA | Removing the residuels | EBL lab
Use nitrogen gun to blow the wafer |  | EBL lab
For PMGI there are 2 bottles in the lab_developer and stopper | PMGI SFG2S, CD 26 Developer, Remover 1165
Sputter the sample with Co_DIE Indore
Lift-off process has to be done in our lab
1. Soak the substrate in acetone for 5 minutes at 30 °C | Set 30 C in ultrasonic cleaner
2. Use an ultrasonic cleaner for 10 seconds | 1 min is working for PMMA
<50nm - Negative photo resist would be better

## EBL_Samples and procedure
Procedure for sample cleaning
Take the sample (by using cleaned tweezers) into the cleaned Teflon beaker (using DI water)
Take 20ml of acetone using an electronic grader, place it into ultra sonic cleaner for 5 min
Carefully pour the used acetone into dispose bottle
Repeat the above 2 steps for 2 more times
Take 20ml of methonal using an electronic grader, place it into ultra sonic cleaner for 5 min
Carefully pour the used methonal into dispose bottle
Rise the wafer in DI water
Blow your wafer by nitrogen gas

## EBL_Discussion
Why there is no signal after 2.4deg in CoFeB_10nm
Contact pads
Two layers can be deposited for out-of-plane and in plane
Why 150nm in paper
Isolated magnet
there would be different samples for VSM, FMR and TMR?
Understand TMR and FMR

## Run sheet
Problem in measuring thickness: First polish to make uniform edge
Writefiled related problem: Read manual
Create 10 nm spot size: Go for 300 to 500 K magnification
Find original demo.csf file: Read manual
WD=10, Z=40.139 for gold standard and WD=10, Z=41.680 for silicon wafer
Don't go over 1000X magnification while exposing the patterns
Do the exposure at WD=10nm, note the corresponding Z values for different settings (e.g., kV, aperture)
Use elliptical patterns and the orignal demo patterns at least
01/02/2021 (3-5 PM)
Runsheet
Put gold standerd 617_3 (smaller), see 5-3 nm structure
Before putting sample in SEM click photo with scratch
Make one scratch at corner and take a photo, after scratch blow nitrogen for dust cleaning (Make bigger scratch)
Put sample for creating spot that has 150 nm thickness
First try create spot Wd=10 and aperture 30 um
If spot is not good then slowly reduce WD with aperture 30 um
If spot is not good then change aperture 30 to 20 um, and Wd=9.9 with Z=41.883
WD keep decreasing until spot is becomes good
If spot is not coming at higher magnification then expose one sample at 470 magnification only (Test_, Test2, Test3 and Raith predefiend pattern)
Expose one sample at higher magnification
25/01/2021 (10-11 AM)
Prelab
First trim all samples (20 ul, 30 ul and 40 ul)
Measure thickness of all samples (20 ul, 30 ul and 40 ul) and achive 100 nm thickness
Make spot at EHT=10 kV, WD=10 mm and aperture 30 um
If black spot is not coming at center then slightly decrease the WD value and again make a spot. Repeat this step until good spot is not coming
Need to check how much thickness variation at center and edge of the sample
Cut the small pieces (edge and center both sides) from the whole sample and take that sample
Runsheet
Put gold standerd 617_3 (smaller), see 5-3 nm structure
Before putting sample in SEM click photo with scratch
Make one scratch at corner and take a photo, after scratch blow nitrogen for dust cleaning (Make bigger scratch)
| Measure thickness of fully coated wafer at center side | Thickness aproxx 500 nm
| Measure thickness of fully coated wafer at edge side | Thickness aproxx 150 nm
| create spot at EHT10 kV, aperture 30 um and WD 9.9 | At higher magnification spot is not coming
| create spot at EHT10 kV, aperture 20 um and WD 9.9 | At higher magnification spot is not coming
21/01/2021 (3-5 PM)
Prelab
Make new samples according to RAITH process data with 20,35 and 50 micro liter PMMA at 2100 RPM (Prebake 180 degree C for 3 minute on hote plate)
Polish the edge of samples
Runsheet
Put gold standerd 617_3 (smaller), see 5-3 nm structure
Before putting sample in SEM click photo with scratch
Make one scratch at corner and take a photo, after scratch blow nitrogen for dust cleaning (Make bigger scratch)
Check thickness of 20 micro liter's sample
Check thickness of 35 micro liter's sample
Check thickness of 50 micro liter's sample
Cut small pices from PMMA coated on entire wafer and check thickness
20/01/2021 (4-5 PM)
Prelab
First polish the edge of sample for checking thickness
Do gold deposition for 60 seconds on EBL_12 sample
Do Lift-off: Soak the substrate in acetone for ~5 minutes at 30 °C and then use the ultrasonic cleaner for 10 seconds to strip off the unexposed PMMA regions
Runsheet
Put gold standerd 617_3 (smaller), see 5-3 nm structure
Before putting sample in SEM click photo with scratch
Make one scratch at corner and take a photo, after scratch blow nitrogen for dust cleaning (Make bigger scratch)
Focus wooble: Electron spot goes up and down so check spot is circular or not
create spot at 10 kV and 30 um aperture, slowely decrease WD and create spot. If black spot is coming then again decrease WD and create spot
If spot is not circular then create another spot and manage stigmation (X and Y), repeat this until spot becomes circular
19/01/2021 (4-5 PM)
Runsheet
Put gold standerd 617_3 (smaller), see 5-3 nm structure
Before putting sample in SEM click photo with scratch
Make one scratch at corner and take a photo, after scratch blow nitrogen for dust cleaning (Make bigger scratch)
Create spot at 1k and 10 k at 10 KV and 30 um aperture but black spot is coming at center
Create spot at 50k and 100 k at 10 KV and 30 um aperture but black spot is not coming
Create spot at 20 um aperture but spot is not circular
Focus at 100k and expose at 1k (EHT=10kV and aperture=20 um)
Developing: For devolving 1st use IPA+MIBK (3:1) for 30 seconds+5 seconds in ultrasonic cleaner after that IPA for 30 seconds+5 seconds in ultrasonic cleane
EBL_13: PMMA (35 micro liter) at 2100 RPM for 30 second, Focus at 100k and expose at 1k (EHT=10kV and Aperture=20um). Gold deposited for 60 second.
18/01/2021 (2-3 PM)
Prelab
Find original demo.csf file
First polish the edge of sample for checking thickness
Runsheet
Put gold standerd 617_3 (smaller), see 5-3 nm structure
Before putting sample in SEM click photo with scratch
Make one scratch at corner and take a photo, after scratch blow nitrogen for dust cleaning (Make bigger scratch)
Put 2 sample which coated with PMMA (35 micro liter) 2100 RPM, 30 seconds
Put 2 sample which coated with PMMA 2100 RPM 30 seconds on entire wafer (take from edge side)
Create small spot size, center part of spot is not exposing properly. First solve this things
| Expose the pattern with different magnification in single wafer (start from 400 to 500k). 400, 1k, 10k, 100k and best sopt size achived (500k) | Only spot is creating
| Expose one set of patterns when focus at very high magnification but do EBL at low magnification like 1k | Black spot comming at center
Developing: For devolving 1st use IPA+MIBK (3:1) for 30 seconds+5 seconds in ultrasonic cleaner after that IPA for 30 seconds+5 seconds in ultrasonic cleaner
15/01/2021 (11-12 AM)
Prelab
Do gold deposition for 60 seconds on EBL_12 sample
Do Lift-off: Soak the substrate in acetone for ~5 minutes at 30 °C and then use the ultrasonic cleaner for 10 seconds to strip off the unexposed PMMA regions
Find original demo.csf file
Runsheet
Put gold standerd 617_3 (smaller), see 5-3 nm structure
Before putting sample in SEM click photo with scratch
Make one scratch at corner and take a photo, after scratch blow nitrogen for dust cleaning (Make bigger scratch)
Put 2 sample which coated with PMMA (35 micro liter) 2100 RPM, 30 seconds
Put 2 sample which coated with PMMA 2100 RPM 30 seconds on entire wafer (take from edge side)
Create small spot size
Expose the pattern with different magnification in single wafer (start from 400 to 500k). 400, 1k, 10k, 100k and best sopt size achived (500k)
Expose one set of patterns when focus at very high magnification but do EBL at low magnification like 1k
| Developing: For devolving 1st use IPA+MIBK (3:1) for 30 seconds+5 seconds in ultrasonic cleaner after that IPA for 30 seconds+5 seconds in ultrasonic cleaner | Expose only one pattern
14/01/2021 (11-12 AM)
Prelab
Do gold deposition for 60 seconds on EBL_11 sample
Do Lift-off: Soak the substrate in acetone for ~5 minutes at 30 °C and then use the ultrasonic cleaner for 10 seconds to strip off the unexposed PMMA regions
Find original demo.csf file
Runsheet
Put gold standerd 617_3 (smaller), see 5-3 nm structure
Before putting sample in SEM click photo with scratch
Make one scratch at corner and take a photo, after scratch blow nitrogen for dust cleaning (Make bigger scratch)
Put 2 sample which coated with PMMA (35 micro liter) 2100 RPM, 30 seconds
Put 2 sample which coated with PMMA 2100 RPM 30 seconds on entire wafer (take from edge side)
Create small spot size
Expose the pattern with different magnification in single wafer (start from 400 to 500k). 400, 1k, 10k, 100k and best sopt size achived (500k)
Expose one set of patterns when focus at very high magnification but do EBL at low magnification like 1k
Expose pattern from demo.csf
Developing: For devolving 1st use IPA+MIBK (3:1) for 30 seconds+5 seconds in ultrasonic cleaner after that IPA for 30 seconds+5 seconds in ultrasonic cleaner
| EBL_12: PMMA (35 micro liter) at 2100 RPM for 30 second, magnification 100K, 50K,10K. Gold deposited for 60 second. | Some issue in EBL software
13/01/2021 (4-5 PM)
Prelab
1 | Gold deposited for 60 second on EBL_10 sample
2 | Lift-off
3 | Clean wafer
4 | Make 5 new sample with 35 micro liter PMMA 2100 RPM for 30 second (Prebake 180 degree C for 3 minute on hote plate)
5 | Read manual regrading field size
Runsheet
1 | Put gold standerd 617_3 (smaller), see 5-3 nm structure
2 | Before putting sample in SEM click photo with scratch
3 | Make one scratch at corner and take a photo, after scratch blow nitrogen for dust cleaning (Make bigger scratch)
4 | Put 2 sample which coated with PMMA (35 micro liter) 2100 RPM, 30 second
5 | Put 2 sample which coated with PMMA 2100 RPM 30 second on entire wafer (take from edge side)
6 | Check thickness of PMMA (35 micro liter) 2100 RPM, 30 second
7 | Check thickness from edge side (cut from entire coated wafer)
8 | Create small spot size
9 | Expose the pattern with different magnification in single wafer (start from 400 to 500k). 400, 1k, 10k, 100k and best sopt size achived (500k)
10 | Expose one set of patterns when focus at very high magnification but do EBL at low magnification like 1k
11 | Expose pattern from demo.csf
12 | Developing: For devolving 1st use IPA+MIBK (3:1) for 30 second+5 second in ultrasonic cleaner after that IPA for 30 second+5 second in ultrasonic cleaner
13 | Gold deposite for 60 second
14 | Lift-off: Soak the substrate in acetone for ~5 minutes at 30 °C and then use the ultrasonic cleaner for 10 seconds to strip off the unexposed PMMA regions
15 | EBL_11: PMMA (35 micro liter) at 2100 RPM for 30 second, magnification 100K, 50K,10K. Gold deposited for 60 second.
12/01/2021 (4-5 PM)
Prelab
1 | Fixed WD =10, calibrate with z value
2 | Expose with same Z and WD and see pattern after lift-off (same WD and Z)
3 | Create spot (Spot size 10 nm)
4 | Expose the pattern with different magnification in single wafer (start from 400 to 500k). 400, 1k, 10k, 100k and best sopt size achived (500k)
5 | Put 2 wafer which coated with PMMA (35 micro liter) 2100 RPM, 30 second
6 | Do ultrasonic during devloping for some seconds
7 | Clean fume hood around spin coater, use vacuum cleaner too
8 | Use PMGI/PMMA bilayer too
| Runsheet (EBL_10) | Conclusion
1 | Put gold standerd 617_3 (smaller), see 5-3 nm structure
2 | Before putting sample in SEM click photo with scratch
3 | Make one scratch at corner and take a photo, after scratch blow nitrogen for dust cleaning (Make bigger scratch)
4 | Put 2 wafer which coated with PMMA (35 micro liter) 2100 RPM, 30 second
5 | Put two sample bilayer PMMA/PMGI
6 | First fixed WD=10, manage with z value | Z=40.139 mm for gold standerd, Z=41.680 mm for si wafer
7 | Create small spot size
8 | Expose the pattern with different magnification in single wafer (start from 400 to 500k). 400, 1k, 10k, 100k and best sopt size achived (500k) | At higher magnification face some issue related to field size
9 | Expose one set of patterns when focus at very high magnification but do EBL at low magnification like 1k
10 | Developing: For devolving 1st use IPA+MIBK (3:1) for 30 sec+5 second ultrasonic cleaner (PMMA) after that CD-26 for 30 sec +5 second ultrasonic cleaner
11 | Gold deposite for 60 second
12 | Lift-off: Soak the substrate in shipley 1165 for ~5 minutes at 30 °C and then use the ultrasonic cleaner for 10 seconds to strip off the PMGI regions
13 | EBL_10:- Bilayer PMGI (35 micro liter at 3000 RPM for 45 second) and PMMA (35 micro liter 4500 RPM for 30 sec), magnification 1K and 400. Gold deposited for 60 second.
11/01/2021 (4-5PM)
| Prelab | conclusion
| Check thickness of PMMA+PMGI 3*1.5mm wafer (cut from middle) | For higher magnification patterns are not coming
Coat PMMA (20 micro liter) on 3*1.5 wafer at 2100 RPM for 30 sec
| Check thickness of PMMA of 3*1.5 wafer | Edge is not uniform so unable to check thickness
First focus on gold standerd and save 5 nm particle and note magnification. Set same magnification for spot mode and create 10 nm spot
Gold deposite on EBL_08 and EBL_09 for 60 second
See pattern in EBL_06 and EBL_07 samples
Put one iregular sample (PMMA+PMGI 35 micro liter) for EBL
Runsheet
First focus on gold standerd and save 5 nm particle and note magnification. Set same magnification for spot mode and create 10 nm spot
Check thickness of PMMA+PMGI 3*1.5mm wafer (cut from middle)
Check thickness of PMMA of 3*1.5 wafer
See pattern in EBL_06 and EBL_07 samples
Put one iregular sample (PMMA+PMGI 35 micro liter) for EBL
8/01/2021 (10-12)
Prelab
1 | Clean 3*1.5 mm wafer
2 | Coat PMMA on PMGI coating, (thickness of both layer are 50 nm). For 50 nm PMGI spin at 3000 RPM, 45 sec
3 | Go for higher magnification and create 10-5 nm spot
4 | Under stand bilayer PMMGI and PMMA
Runsheet
1 | Put gold standerd 617_3 (smaller), see 5-3 nm structure
2 | Before putting sample in SEM click photo with scratch
3 | Check thickness of PMMA+PMGI coated 3*1.5 wafer (30 micro liter amount) | Not visible
| Check thickness of PMMA+PMGI coated iregular wafer (35 micro liter amount) | 112 nm
4 | Check thickness of entire 2 inch coated wafer in single sot sample at edge side | 120 nm
5 | See the pattern of EBL_06 and EBL_07 sample | Not visible
6 | Go for higher magnification and create 10-5 nm spot, do spot mode on 35 ul sample | At 162k magnification, spot size is 70 nm
7 | Before expossing read co-ordinate and mention in notebook acoording to scratch with pattern name
8 | Expose 35 ul sample, Test,Test2, fresnel, geometry structure, Ellipse_different_size_final. (EBL_09)
EBL_09:- PMMA (35 micro liter) at 2100 RPM for 30 second, magnification 162K. Gold deposited for 60 second.
6/1/2021 (4 to 5 PM)
Prelab
1 | Spot mode required high magnification (50-100K)
2 | Do at 50K magnification
3 | Go to page 20 in manual, and select fraday cup on stage it gives exact co ordinate then find beam current
4 | Go to page 27 in mannual, write filed allignment, demo.csf, dot dose, line dose
5 | Try to set WD =10, manage with z value
6 | Calculate how much PMMA put for entire 2 inch wafer
7 | Clean wafer
8 | Coat entire 2 inch wafer with PMMA (Spread cycle 500 RPM for 5 second then 2100 RPM for 30 second). Put 0.9 ml PMMA.
9 | Prebake at 180 degree C for 3 minute on hot plate.
10 | Make new sample according to RAITH process data with 35 micro liter PMMA (Prebake 180 degree C for 3 minute on hote plate)
Runsheet (EBL_08)
1 | Put gold standerd 617_3 (smaller)
2 | Check thickness of 35 micro liter sample, 100 micro liter sample and entire 2 inch coated wafer in single sot sample | Thickness of 35 micro liter sample is 112 nm,
3 | Before exposing pattern, create spot in spot mode and check beam current. For spot mode go at higher magnification (50 K to 100 K) | create spot at 100K magnification and spot size is aprrox 100 nm
4 | Create spot at 10 kV and higher magnification (50 K to 100 K) | Spot is not comming at 10 kV
5 | Expose one sample EBL_08 at 100K magnification
6 | Developing: For devolving 1st use IPA+MIBK (3:1) for 45 second after that IPA for 45 second
EBL_08:- PMMA (50 micro liter) at 2100 RPM for 30 second, magnification 100K. Gold deposited for 60 second.
2021-01-04
Prelab
1 | Cut small pieces of wafer by diamond cutter
2 | Clean wafer
3 | Make 5 new sample according to RAITH process data with 100 micro liter PMMA (Prebake 180 degree C for 3 minute on hote plate)
4 | Make one scratch at corner and take a photo, after scratch blow nitrogen for dust cleaning (Make bigger scratch)
Runsheet (EBL_06 and EBL_07)
1 | Put gold standerd 617_3 (smaller)
2 | Check thickness of both 20 micro liter sample, 50 micro liter sample and 100 micro liter sample | Thickness of 50 micro liter approx 150 nm
3 | Put Lif-toff sample EBL_01, EBL_02, EBL_04, EBL_05 (for seeing pillar kind of structure)
4 | Before exposing pattern, create spot in spot mode and check beam current | Spot size is bigger
5 | Expose the Pattern (On 20kV) on two samples (EBL_06 and EBL_07) of 2100 RPM, 30 second (50 micro liter amount) . Exposed patterns are Test, Test2, Test3, Ellipse_various_size, Fresnel, Geometry structure
6 | Developing: For devolving 1st use IPA+MIBK (3:1) for 45 second after that IPA for 45 second
7 | After developing see both sample in probe station | can't see any pattern
8 | EBL_06:- PMMA (50 micro liter) at 2100 RPM for 30 second, magnification 1k and 2k. After developing Gold deposited for 15 second
9 | EBL_07:- PMMA (50 micro liter) at 2100 RPM for 30 second, magnification 700. After developing Gold deposited for 15 second
2021-01-01
Prelab
1 | Check devloped EBL_03 sample in probe station, if you don't find any pattern then don't go for gold sputtring
2 | Calculate exact amount of potoresist from Raith document
3 | Cut small pieces of wafer by diamond cutter
4 | Clean wafer
5 | Make 5 new sample according to RAITH process data with 20 micro liter PMMA (Prebake 180 degree C for 3 minute on hote plate)
6 | Make 5 new sample according to RAITH process data with 50 micro liter PMMA (Prebake 180 degree C for 3 minute on hote plate)
7 | Make Elliptical pattern in EBL desktop
Runsheet (Sample EBL_04 and EBL_05)
1 | Cut small pieces of wafer by diamond cutter
2 | Wafer cleaning
3 | Make 5 new sample according to RAITH process data (2100 RPM for 30 seconds) with 20 micro liter PMMA (Prebake 180 degree C for 3 minute on hote plate)
4 | Make 5 new sample according to RAITH process data (2100 RPM for 30 seconds) with 50 micro liter PMMA (Prebake 180 degree C for 3 minute on hote plate)
5 | Prebake 90 second at 180 degree C on hot plate
6 | Make one scratch at corner and take a photo, after scratch blow nitrogen for dust cleaning (Make bigger scratch)
7 | For checking thickness first cut small portion from the edge so deposition look like uniform
8 | Put gold standerd 617_3 (smaller)
9 | Check thickness of both 20 micro liter sample and 50 micro liter sample | Layer is nonuniform
10 | Before exposing pattern, create spot in spot mode and check beam current | Spot size is very big
11 | Expose the Pattern (At 20 kV, Z=41.534 and WD=10.5) on PMMA 2200 RPM, 45second (EBL_04) and 2100 RPM, 30 second (20 micro liter amount EBL_05) . Exposed patterns are Test, Test2, Test3, Test10, Ellipse_various_size
12 | Developing: For devolving 1st use IPA+MIBK (3:1) for 45 second after that IPA for 45 second
13 | After developing see both sample in probe station
14 | Gold deposition for 15 second on both sample
15 | Lift-off: Soak the substrate in acetone for ~5 minutes at 30 °C and then use the ultrasonic cleaner for 20 seconds to strip off the unexposed PMMA regions
16 | EBL_04:- PMMA (Random amount) at 2200 RPM for 45 second. After developing Gold deposited for 15 second. Expose at 400 magnification
17 | EBL_05:- PMMA (20 micro liter) at 2100 RPM for 30 second. After developing Gold deposited for 15 second. Expose at 400 magnification
2020-12-30
Prelab
1 | Developing: For devolving 1st use IPA+MIBK (3:1) for 45 second after that IPA for 45 second
2 | See the pattern of EBL_02 sample in probe station
3 | Make new sample according to RAITH process data (Prebake 180 degree C for 3 minute on hote plate)
4 | Gold deposite on EBL_02 sample for 30 sec
5 | Take 15 small sample box and put in big white box
6 | Read how to create spot before doing EBL and stage control
Runsheet (EBL_03)
1 | Always put both gold standerd 617 (bigger) and 617_3 (smaller)
2 | Measure thickness of PMMA, 2200 RPM 45 second. It comming approx 270 nm
3 | See piller in EBL_02 sample
4 | Before exposing, first create SPOT in spot mode and measure beam current
5 | Expose the Pattern (At 10 kV, Z=41.534 and WD=10.5) EBL_03 sample.
6 | Developing: For devolving 1st use IPA+MIBK (3:1) for 45 second after that IPA for 45 second
7 | See pattern in probe station. After developing did't see any pattern
8 | EBL_03:- PMMA (Random amount) at 2200 RPM for 45 second. After patterns are not visiable (Expose at 10 kv). Expose at 400 magnification
2020-12-29
Prelab
1 | See the pattern of EBL_01 sample in probe station
2 | Gold deposition on EBL_01 sample (PMMA 2200, 30 second) for 60 second
3 | After lif-toff see that in probe station (Its colour look like Si wafer's colour)
4 | Make a compact SEM/EBL SOP
Runsheet (EBL_02)
1 | Cut the edges of sample for veiwing cross-section
2 | Put both gold standerd 617 (bigger) and 617_3 (smaller)
3 | Put one sample in cross-section view
4 | Put four sample for EBL and also put Lif-toff sample EBL_01 (for seeing pillar kind of structure)
5 | Expose the Pattern (At 20 kV, Z=41.534 and WD=10.5) on EBL_02 sample. Expose patterns are Test,Test_2, Test2, Test10 (2 times), Test3 (2 times), Test (4-5 times)
6 | EBL_02:- PMMA (Random amount) at 2200 RPM for 45 second. After developing Gold deposited for 30 second. Expose at 400 magnification
2020-12-28
Prelab
1 | Cut small pieces of wafer by diamond cutter
2 | Wafer cleaning
3 | Apply positive photoresist (2200 RPM for 45 seconds)
4 | Prebake 90 second at 180 degree C on hot plate
1 | Runsheet (EBL_01)
2 | Cut small pieces of wafer by diamond cutter
3 | Wafer cleaning
4 | Apply positive photoresist (2200 RPM for 45 seconds)
5 | Prebake 90 second at 180 degree C on hot plate
6 | Make one scratch at corner and take a photo, after scratch blow nitrogen for dust cleaning
7 | Put gold standerd 617 (bigger)
8 | Expose the Pattern (At 20 kV, Z=41.534 and WD=10.5). Exposed patterns are Test, Test2, Test3, Test10. Sample code EBL_01
9 | Developing: For devolving 1st use IPA+MIBK (3:1) for 30 second after that IPA for 30 second
10 | EBL_01:- PMMA (Random amount) at 2200 RPM for 45 second. After developing Gold deposited for 60 second. Expose at 400 magnification
Precedure
1 | Cut small pieces of wafer by diamond cutter
2 | Wafer cleaning, after cleaning blow nitrogen for removing water droplet. Wafer cleaning: 1. Rinse the beaker 3 times in DI water before and after use. 2. Put sample in clean beaker and take 20 ml acetone then place the beaker in ultrasonic cleaner for 5 minute. 3. Repeat 2nd steps with methanol. 4. Repeat 2nd and 3rd steps 3 times
3 | Coating of positive Photoresist (PMMA) by spin coating (2100 RPM for 30 seconds)
4 | Prebake 3 minute at 180 degree C on hot plate
5 | Post bake (No need)
6 | First check thickness of photoresist in SEM lab (In SEM lab seprate stub for crosection view)
7 | Make one scratch at corner and take a photo, after scratch blow nitrogen for dust cleaning
8 | Always put both gold standerd 617 (bigger) and 617_3 (smaller)
9 | Before exposing first check beam is focus or not (earlier we got black spot at center)
10 | Before exposing 1st create SPOT in spot mode and measure beam current
11 | Spot creation: Create spot at 10 kV and 30 um aperture, if black spot is coming at center then slowely decrease WD and create spot. If black spot is still coming then again decrease WD and create spot. At higher magnification spot is not circular then manage stigmation (X and Y) and create another spot, repeat this until spot becomes circular
12 | Expose the Pattern (At 10 kV, z=, aperture=30 um and WD=10 mm)
13 | Developing: For devolving 1st use IPA+MIBK (3:1) for 30 sec after that IPA for 30 sec
14 | See pattern in SEM and save SEM pictures day-wise in floders
15 | Metal deposition
16 | Lift-off: Soak the substrate in acetone for ~5 minutes at 30 °C and then use the ultrasonic cleaner for 10 seconds to strip off the unexposed PMMA regions
17 | See pillar in SEM/AFM after Lift-off
18 | Coating of bilayer PMMA on PMGI , PMGI at 3000 RPM for 45 second and PMMA at 4500 for 30 sec
19 | Prebake 3 minute at 180 degree C on hot plate
20 | Developing: For devolving 1st use IPA+MIBK (3:1) for 30 sec (PMMA) after that CD-26 for 30 sec
21 | Lift-off: Soak the substrate in shipley 1165 for ~5 minutes at 30 °C and then use the ultrasonic cleaner for 10 seconds to strip off the PMGI regions
22 | Make sure all the file is uploaded in drive

## Important steps
Clean the small bottle before use, how to clean ?
Always put liquid in small bottle from original
What is the smallest sample you can do on spin coater
Check wheather 3*1.5mm sample on spin coater
Check the spin coater cycle (Ramp up/ramp down)
Make an SOP for 100nm PMMA spin coating
Put wafer on hot plate after reaching 180 C
Use nitrial gloves
We need to get rid of the oxide from sample by using Hf
Keep the SOP beside the instrument
Write SOP for VSM sequence
Sit with Priyesh on all the SOPs
1. Wafer cleaning processes
2. Low temperature refrigerator
3. Clean the wafer dippers
4. Know how to draw the EBL patterns in computer | CD and USB drive_Install and use USB drive | Make a small sop
Practice how to put the samples in chamber
Follow the EBL SOP
Know the single transistor characteristics
Lock in amplifier
The instrument would not go <50 nm edge-to-edge gaps

## Sample preparation
Follow the Raith data sheet for spin coat | PMMA 950K |  | PMGI SFG2S | Gap b/w structures | No of structures
Spin coating | 50nm | 100nm | 50nm | 0 | 450
RPM | 4500 | 1800 | 4500
| 5000 | 2100 | 5000
2500
3000
5sec_500 rpm | 30sec_full RPM |  | 45sec_full RPM
Pre-bake and dehydrate | 180 C for 30 sec |  | 200 C for 5 Min
Thickness in all corners
Use cut waffers_7
Check the previous wafer at the corners for colour
Check in probe stations_mobile
Enough amount of PMMA, so that all the corners are populating
50nm PMGI and 50nm PMMA_Bilayer
2468_Azahar (SEM operator)
Sample preparing and handling
Use glass piece with double tap to spin coat on 1.5*3 mm sample
Use 5*5 mm glass piece
Use double-side tap to stick 1.5*3 mm sample on glass piece
Don't try to get the sample directly from the tweezer
Gently push the sample from one side without scratch, until it comes over from a double-side tap
Use debonder liquid to remove residuals from back of the sample
Mark the every sample on back
Sample preparation process
Clean the wafer with 3 times acetone and 1 time methanol
Use nitrogen gas to dry the wafer
Dehydration 180 C for 30 sec for PMMA resist (set hot plate temperature about 400 C for 180 C)
Dehydration 200 C for 5 min for PMGI resist (set hot plate temperature about 450 C for 200 C)
Mark the every sample on back
Use double-sided tape on glass piece for the spin coat on 3*1.5 mm wafer
Use a digital pipette for pouring the resist on the wafer
Gently push the sample from one side without scratch, until it comes over from a double-sided tape
Prebake 180 C for 30 sec for PMMA resist (set hot plate temperature about 400 C for 180 C)
Prebake 200 C for 5 min for PMGI resist (set hot plate temperature about 450 C for 200 C)
Use debonder liquid to remove residuals from back of the sample

## SEM_Log
Date: 22 Mar 2022
PMMA (RPM) | nm | Thickness of white line | PMGI (RPM) | nm | Thickness of white line |  | PMMA/PMGI | nm | Thickness of white line
2000 | 780 | 155 | 3800 | 205 | 51.7 |  | 2200/4000 | 500 | 117
2200 | 572 |  | 4000 | 400 | 69
2500 | 555 |  | 4200 | 247
4300 | 397
4500 | 339 | 43.77
4700 | 633
Date: 04 Jan 2022
PMMA (RPM) | nm | PMGI (RPM) | nm
2100 | 146 | 4000 | 135 | PMMA
2500 | 238 | 4500 | 169
3000 | 86 | 5000 | 81
3500 | 16 | 5500 | 79
4000 | 61 | 6000 | 480
4500 | 190 | 6500 | 362
5000 | 27
5500 | 191
6000 | 264
6500 | 283
PMGI_SF2
Make the sample holder ready
Prepare the sample before the time
Date: 28 Dec 2021
PMMA | nm | PMGI | nm
2100 |  | 4500 | 250
2500 | 29 | 5500 | 173
3000 | 460 | 6500 | 65.58
3500 | 278
4000
4500 | 50
5000 | 50
6000 | 38
Date: 21 Dec. 2021
PMMA | nm | PMGI | nm
4500 |  | 4500
4600 | 9 | 5000 | 5
4700 | 9 | 6000 | 10
4800 | 13
4900
5000 | 7
Liftoff process for all the samples
Calibrating the amount of resist, so that it will cover at corner of sample
Clean the wafer
dehydrate the sample w.r.t resist
Try to place the sample exactly at middle
PMMA | nm | PMGI | nm
4500 | 120 | 4500
4600 |  | 5000
4700
4800
4900
5000 | 50
Make 4-5 sample for calibration_PMGI
PMMA | nm | PMGI | nm | PMMA | nm | PMGI |  | nm
4500 | 126 | 4500 | 390 | 2100 | 61 | 6000 | @45sec | 268
5000 | 69 | 5000 | 215 | 2500 | 24 | 7000 | @45sec | 17
1800 | 128 | PMGI_50nm(5000)/PMMA_50nm(5000) | 365 | 3000 | 13.9 | 8000 | @45sec | 308
2100 | 89.9 |  |  | 3500 | 32
2500 | 188 |  |  | 4000 | 168
3000 | 254 |  |  | 4500 | 52
|  |  |  | 5000 | 21
|  |  |  | 5500 | 73
|  |  |  | 6000 | 34
Observation
1. Not following hyperbolic curve
Reasons behind, on not following hyperbolic curve
1. May have used different quantity of liquid
2. Sample placed in the SEM chamber
Make sure that the corners are populated by liquid

## Structure dimensions
Inplane anisotropy _Elliptical structures
Major axis (nm) | Minor axis (nm) | Thickness (nm) | Volume | Distance (nm) b/w 2 ellipse with 0.5 kT | Structures_Re-calculated (Matching with software) | With dipole interaction | Without dipole interaction | Required samples
250 | 200 | 2 | 314159.2654 | 1896 | 53 | 46.41588834 | 100 | 2
200 | 150 | 2 | 188495.5592 | 1348 | 74 | 39.14867641 | 84.34326653
150 | 100 | 2 | 94247.77961 | 849 | 118 | 31.07232506 | 66.94329501
110 | 50 | 2 | 34557.51919 | 435 | 230 | 22.23980091 | 47.91419857
Perpendicular anisotropy_Circular structures
Diameter (nm) | Thickness (nm) | Distance (nm) b/w 2 circles with 0.5 kT | Volume | Structures_Re-calculated (Matching with software) |  | With dipole interaction | Without dipole interaction | Required samples
150 | 100 | 5800 | 1767145.868 | 17 |  | 82.54818122 | 177.8446652
150 | 50 | 3650 | 883572.9338 | 27 |  | 65.51853486 | 141.1554043
150 | 20 | 2000 | 353429.1735 | 50 |  | 48.27446923 | 104.0041912
150 | 10 | 1250 | 176714.5868 | 80 |  | 38.31547162 | 82.54818122
150 | 5 | 900 | 88357.29338 | 111 |  | 30.41100998 | 65.51853486
150 | 2 | 441 | 35342.91735 | 227 |  | 22.40702373 | 48.27446923 | 2
50 | 2 | 102 | 3926.990817 | 980 |  | 10.77217345 | 23.20794417
150 | 1.7 | 380 | 30041.47975 | 263 |  | 21.22546187 | 45.72887137
150 | 1.5 | 360 | 26507.18801 | 278 |  | 20.35813212 | 43.86026607
150 | 1.2 | 300 | 21205.75041 | 333 |  | 18.89881575 | 40.71626425
150 | 1 | 276 | 17671.45868 | 362 |  | 17.78446652 | 38.31547162 | 2
50 | 1 | 64 | 1963.495408 | 1563 |  | 8.549879733 | 18.42015749
150 | 0.8 | 240 | 14137.16694 | 417 |  | 16.50963624 | 35.56893304

## Objectives
Objectives
Depositing piezoelectric with 100nm
Deposit single domain magnets of different dimensions to check the perpendicular anisotropy
In 10 um, we will get ferroelectric domain
For FeGa/PMNPT, we need to check for different thickness of FeGa (thinfilm)
For VSM | Deposition | Diameter(nm) | Thickness (nm)
| Ta/MgO/CoFeB | 250X200 | 2/0.8/2 | Inplane
200X150
150X100
110X50
|  | 50 | 1/0.8/1 | perpendicular
150
FeGa
For FMR | Deposition | Diameter | Thickness (nm)
| CoFeB/MgO | 250X200 | 2/0.8/2 | Inplane
200X150
150X100
110X50
|  | 50 | 1/0.8/1 | perpendicular
150
FeGa
For TMR | Deposition | Diameter | Thickness (nm)
| CoFeB/MgO/CoFeB | 250X200 | 2/0.8/2 | Inplane
200X150
150X100
110X50
|  | 50 | 1/0.8/1 | perpendicular
150

## EBL Pattern_plan
S. No. | Sample | Characterization | Thickness (nm) | Lateral Dimension (nm) | Seperation (nm)(edge-edge) | Structures | Box Co-ordinates | Box Count | Sample Count | S.No. | Sample | Characterization | Thickness (nm) | Sample Count | Samples we have:
1 | PMNPT | PFM | 25 nm | 250 x 200 | 50 / 75 / 100 | Elliptical |  | 3 | 1 | 1 | Co(60)Fe(20)B(20) | TMR | Ta-(5)/CoFeB-(1)/MgO-(0.8)/CoFeB-(1)/Ta-(5) | 1 | From substrate side Ta (5)/MgO(0.8)/Co_60Fe_20B_20(100,50,20,10,5,2,1.7,1.5,1.2,1,0.8), 11 Thickness | VSM Samples
|  |  |  | 200 x 150 | 50 / 75 / 100 | Elliptical |  | 3 |  |  |  |  | Ta-(5)/CoFeB-(2)/MgO-(0.8)/CoFeB-(2)/Ta-(5) | 1
|  |  |  | 150 x 100 | 50 / 75 / 100 | Elliptical |  | 3
|  |  |  | 110 x 50 | 50 / 75 / 100 | Elliptical |  | 3 |  | 2 | C0(20)Fe(60)B(20) | TMR | Ta-(5)/CoFeB-(1)/MgO-(0.8)/CoFeB-(1)/Ta-(5) | 1
|  |  |  | 100 um | - | Circular |  | 3 |  |  |  |  | Ta-(5)/CoFeB-(2)/MgO-(0.8)/CoFeB-(2)/Ta-(5) | 1
|  |  |  | 50 | 50 / 75 / 100 | Circular |  | 3
|  |  |  | 75 | 50 / 75 / 100 | Circular |  | 3 |  | 3 | C0(40)Fe(40)B(20) | TMR | Ta-(5)/CoFeB-(1)/MgO-(0.8)/CoFeB-(1)/Ta-(5) | 1
|  |  |  | 100 | 50 / 75 / 100 | Circular |  | 3 |  |  |  |  | Ta-(5)/CoFeB-(2)/MgO-(0.8)/CoFeB-(2)/Ta-(5) | 1
|  |  |  | 125 | 50 / 75 / 100 | Circular |  | 3
|  |  |  | 150 | 50 / 75 / 100 | Circular |  | 3 |  | 4 | FeGa |  | 1 | 1
[8 empty] | Total: 30 |  |  |  |  | 1.3 | 1
|  |  | 50 nm | 250 x 200 | 50 / 75 / 100 | Elliptical |  | 3 | 1 |  |  |  | 1.5 | 1
|  |  |  | 200 x 150 | 50 / 75 / 100 | Elliptical |  | 3 |  |  |  |  | 2 | 1
|  |  |  | 150 x 100 | 50 / 75 / 100 | Elliptical |  | 3
|  |  |  | 110 x 50 | 50 / 75 / 100 | Elliptical |  | 3 |  | 5 | PMNPT |  | 25 | 1
|  |  |  | 100 um | - | Circular |  | 3 |  |  |  |  | 50 | 1
|  |  |  | 50 | 50 / 75 / 100 | Circular |  | 3 |  |  |  |  | 75 | 1
|  |  |  | 75 | 50 / 75 / 100 | Circular |  | 3
|  |  |  | 100 | 50 / 75 / 100 | Circular |  | 3 |  | 6 | FeGa/PMNPT (thinfilm) |  | (1)/(25) | 1
|  |  |  | 125 | 50 / 75 / 100 | Circular |  | 3 |  |  | from the substrate side |  | (1.3)/(25) | 1
|  |  |  | 150 | 50 / 75 / 100 | Circular |  | 3 |  |  |  |  | (1.5)/(25) | 1
[8 empty] | Total: 30 |  |  |  |  | (2)/(25) | 1
|  |  | 75 nm | 250 x 200 | 50 / 75 / 100 | Elliptical |  | 3 | 1
|  |  |  | 200 x 150 | 50 / 75 / 100 | Elliptical |  | 3 |  | 7 | Si/Ta(5)/MgO(0.8)/CoFeB(
|  |  |  | 150 x 100 | 50 / 75 / 100 | Elliptical |  | 3
|  |  |  | 110 x 50 | 50 / 75 / 100 | Elliptical |  | 3
|  |  |  | 100 um | - | Circular |  | 3
|  |  |  | 50 | 50 / 75 / 100 | Circular |  | 3
|  |  |  | 75 | 50 / 75 / 100 | Circular |  | 3
|  |  |  | 100 | 50 / 75 / 100 | Circular |  | 3
|  |  |  | 125 | 50 / 75 / 100 | Circular |  | 3
|  |  |  | 150 | 50 / 75 / 100 | Circular |  | 3
Total: 30
2 | FeGa | VSM, FMR | 1 nm | 150 | 50 | Circular |  | 5 | 1
[5 empty] | 75 | Circular |  | 5
[5 empty] | 100 | Circular |  | 5
[5 empty] | 125 | Circular |  | 5
[5 empty] | 150 | Circular |  | 5
[5 empty] | 175 | Circular |  | 5
Total: 30
|  |  | 1.3 nm | 150 | 50 | Circular |  | 5 | 1
[5 empty] | 75 | Circular |  | 5
[5 empty] | 100 | Circular |  | 5
[5 empty] | 125 | Circular |  | 5
[5 empty] | 150 | Circular |  | 5
[5 empty] | 175 | Circular |  | 5
Total: 30
|  |  | 2 nm | 150 | 50 | Circular |  | 5 | 1
[5 empty] | 75 | Circular |  | 5
[5 empty] | 100 | Circular |  | 5
[5 empty] | 125 | Circular |  | 5
[5 empty] | 150 | Circular |  | 5
[5 empty] | 175 | Circular |  | 5
Total: 30
2 | FeGa | VSM, FMR | 1 nm | 50 | 50 | Circular |  | 5 | 1
[5 empty] | 75 | Circular |  | 5
[5 empty] | 100 | Circular |  | 5
[5 empty] | 125 | Circular |  | 5
[5 empty] | 150 | Circular |  | 5
[5 empty] | 175 | Circular |  | 5
Total: 30
|  |  | 1.3 nm | 50 | 50 | Circular |  | 5 | 1
[5 empty] | 75 | Circular |  | 5
[5 empty] | 100 | Circular |  | 5
[5 empty] | 125 | Circular |  | 5
[5 empty] | 150 | Circular |  | 5
[5 empty] | 175 | Circular |  | 5
Total: 30
|  |  | 2 nm | 50 | 50 | Circular |  | 5 | 1
[5 empty] | 75 | Circular |  | 5
[5 empty] | 100 | Circular |  | 5
[5 empty] | 125 | Circular |  | 5
[5 empty] | 150 | Circular |  | 5
[5 empty] | 175 | Circular |  | 5
Total: 30
3 | FeGa(test) | MFM | 1 | 250 x 200 | 100 / 125 / 150 | Elliptical |  | 3 | 1
|  |  |  | 200 x 150 | 100 / 125 / 150 | Elliptical |  | 3
|  |  |  | 150 x 100 | 100 / 125 / 150 | Elliptical |  | 3
|  |  |  | 110 x 50 | 100 / 125 / 150 | Elliptical |  | 3
|  |  |  | 100 um | - | Circular |  | 3
|  |  |  | 50 | 50 / 75 / 100 | Circular |  | 3
|  |  |  | 75 | 50 / 75 / 100 | Circular |  | 3
|  |  |  | 100 | 50 / 75 / 100 | Circular |  | 3
|  |  |  | 125 | 50 / 75 / 100 | Circular |  | 3
|  |  |  | 150 | 50 / 75 / 100 | Circular |  | 3
Total: 30
|  |  | 1.3 | 250 x 200 | 100 / 125 / 150 | Elliptical |  | 3 | 1
|  |  |  | 200 x 150 | 100 / 125 / 150 | Elliptical |  | 3
|  |  |  | 150 x 100 | 100 / 125 / 150 | Elliptical |  | 3
|  |  |  | 110 x 50 | 100 / 125 / 150 | Elliptical |  | 3
|  |  |  | 100 um | - | Circular |  | 3
|  |  |  | 50 | 50 / 75 / 100 | Circular |  | 3
|  |  |  | 75 | 50 / 75 / 100 | Circular |  | 3
|  |  |  | 100 | 50 / 75 / 100 | Circular |  | 3
|  |  |  | 125 | 50 / 75 / 100 | Circular |  | 3
|  |  |  | 150 | 50 / 75 / 100 | Circular |  | 3
Total: 30
|  |  | 2 | 250 x 200 | 100 / 125 / 150 | Elliptical |  | 3 | 1
|  |  |  | 200 x 150 | 100 / 125 / 150 | Elliptical |  | 3
|  |  |  | 150 x 100 | 100 / 125 / 150 | Elliptical |  | 3
|  |  |  | 110 x 50 | 100 / 125 / 150 | Elliptical |  | 3
|  |  |  | 100 um | - | Circular |  | 3
|  |  |  | 50 | 50 / 75 / 100 | Circular |  | 3
|  |  |  | 75 | 50 / 75 / 100 | Circular |  | 3
|  |  |  | 100 | 50 / 75 / 100 | Circular |  | 3
|  |  |  | 125 | 50 / 75 / 100 | Circular |  | 3
|  |  |  | 150 | 50 / 75 / 100 | Circular |  | 3
Total: 30
4 | CoFeB | MFM | 1 | 250 x 200 | 100 / 125 / 150 | Elliptical |  | 3 | 1
|  |  |  | 200 x 150 | 100 / 125 / 150 | Elliptical |  | 3
|  |  |  | 150 x 100 | 100 / 125 / 150 | Elliptical |  | 3
|  |  |  | 110 x 50 | 100 / 125 / 150 | Elliptical |  | 3
|  |  |  | 100 um | - | Circular |  | 3
|  |  |  | 50 | 50 / 75 / 100 | Circular |  | 3
|  |  |  | 75 | 50 / 75 / 100 | Circular |  | 3
|  |  |  | 100 | 50 / 75 / 100 | Circular |  | 3
|  |  |  | 125 | 50 / 75 / 100 | Circular |  | 3
|  |  |  | 150 | 50 / 75 / 100 | Circular |  | 3
Total: 30
|  |  | 1.3 | 250 x 200 | 100 / 125 / 150 | Elliptical |  | 3 | 1
|  |  |  | 200 x 150 | 100 / 125 / 150 | Elliptical |  | 3
|  |  |  | 150 x 100 | 100 / 125 / 150 | Elliptical |  | 3
|  |  |  | 110 x 50 | 100 / 125 / 150 | Elliptical |  | 3
|  |  |  | 100 um | - | Circular |  | 3
|  |  |  | 50 | 50 / 75 / 100 | Circular |  | 3
|  |  |  | 75 | 50 / 75 / 100 | Circular |  | 3
|  |  |  | 100 | 50 / 75 / 100 | Circular |  | 3
|  |  |  | 125 | 50 / 75 / 100 | Circular |  | 3
|  |  |  | 150 | 50 / 75 / 100 | Circular |  | 3
Total: 30
|  |  | 2 | 250 x 200 | 100 / 125 / 150 | Elliptical |  | 3 | 1
|  |  |  | 200 x 150 | 100 / 125 / 150 | Elliptical |  | 3
|  |  |  | 150 x 100 | 100 / 125 / 150 | Elliptical |  | 3
|  |  |  | 110 x 50 | 100 / 125 / 150 | Elliptical |  | 3
|  |  |  | 100 um | - | Circular |  | 3
|  |  |  | 50 | 50 / 75 / 100 | Circular |  | 3
|  |  |  | 75 | 50 / 75 / 100 | Circular |  | 3
|  |  |  | 100 | 50 / 75 / 100 | Circular |  | 3
|  |  |  | 125 | 50 / 75 / 100 | Circular |  | 3
|  |  |  | 150 | 50 / 75 / 100 | Circular |  | 3
Total: 30
5 | FeGa/PMNPT |  | -/- | 250 x 200 | 100 / 125 / 150 | Elliptical |  | 3
|  |  |  | 200 x 150 | 100 / 125 / 150 | Elliptical |  | 3
|  |  |  | 150 x 100 | 100 / 125 / 150 | Elliptical |  | 3
|  |  |  | 110 x 50 | 100 / 125 / 150 | Elliptical |  | 3
|  |  |  | 50 | 50 / 75 / 100 | Circular |  | 3
|  |  |  | 75 | 50 / 75 / 100 | Circular |  | 3
|  |  |  | 100 | 50 / 75 / 100 | Circular |  | 3
|  |  |  | 125 | 50 / 75 / 100 | Circular |  | 3
|  |  |  | 150 | 50 / 75 / 100 | Circular |  | 3
|  |  |  | 200 | 50 / 75 / 100 | Circular |  | 3
Total: 30

## EBL Pattern_plan2
S. No. | Sample | Characterization | Thickness (nm) | Lateral Dimension (nm) | Seperation (nm)(center-center) | Structures | Box Co-ordinates | Box Count | Sample Count | Comment
1 | PMNPT | PFM | 25 | 250 x 200 | (300 x 250)/(325 x 275)/(350 x 300) | Elliptical | (1,1), (2,1), (3,1) | 3 | 1
|  |  |  | 200 x 150 | (250 x 200)/(275 x 225)/(300 x 250) | Elliptical | (1,2), (2,2), (3,2) | 3
|  |  |  | 150 x 100 | (200 x 150)/(225 x 175)/(250 x 200) | Elliptical | (1,3), (2,3), (3,3) | 3
|  |  |  | 110 x 50 | (160 x 100)/(185 x 125)/(210 x 150) | Elliptical | (1,4), (2,4), (3,4) | 3
|  |  |  | 100 um | - | Circular | (1,5), (2,5), (3,5) | 3
|  |  |  | 50 | 100 / 125 / 150 | Circular | (1,6), (2,6), (3,6) | 3
|  |  |  | 75 | 125 / 150 / 175 | Circular | (1,7), (2,7), (3,7) | 3
|  |  |  | 100 | 150 / 175 / 200 | Circular | (1,8), (2,8), (3,8) | 3
|  |  |  | 125 | 175 / 200 / 225 | Circular | (1,9), (2,9), (3,9) | 3
|  |  |  | 150 | 200 / 225 / 250 | Circular | (1,10), (2,10), (3,10) | 3
Total: 30
|  |  | 50 | 250 x 200 | (300 x 250)/(325 x 275)/(350 x 300) | Elliptical | (1,1), (2,1), (3,1) | 3 | 1
|  |  |  | 200 x 150 | (250 x 200)/(275 x 225)/(300 x 250) | Elliptical | (1,2), (2,2), (3,2) | 3
|  |  |  | 150 x 100 | (200 x 150)/(225 x 175)/(250 x 200) | Elliptical | (1,3), (2,3), (3,3) | 3
|  |  |  | 110 x 50 | (160 x 100)/(185 x 125)/(210 x 150) | Elliptical | (1,4), (2,4), (3,4) | 3
|  |  |  | 100 um | - | Circular | (1,5), (2,5), (3,5) | 3
|  |  |  | 50 | 100 / 125 / 150 | Circular | (1,6), (2,6), (3,6) | 3
|  |  |  | 75 | 125 / 150 / 175 | Circular | (1,7), (2,7), (3,7) | 3
|  |  |  | 100 | 150 / 175 / 200 | Circular | (1,8), (2,8), (3,8) | 3
|  |  |  | 125 | 175 / 200 / 225 | Circular | (1,9), (2,9), (3,9) | 3
|  |  |  | 150 | 200 / 225 / 250 | Circular | (1,10), (2,10), (3,10) | 3
Total: 30
|  |  | 75 | 250 x 200 | (300 x 250)/(325 x 275)/(350 x 300) | Elliptical | (1,1), (2,1), (3,1) | 3 | 1
|  |  |  | 200 x 150 | (250 x 200)/(275 x 225)/(300 x 250) | Elliptical | (1,2), (2,2), (3,2) | 3
|  |  |  | 150 x 100 | (200 x 150)/(225 x 175)/(250 x 200) | Elliptical | (1,3), (2,3), (3,3) | 3
|  |  |  | 110 x 50 | (160 x 100)/(185 x 125)/(210 x 150) | Elliptical | (1,4), (2,4), (3,4) | 3
|  |  |  | 100 um | - | Circular | (1,5), (2,5), (3,5) | 3
|  |  |  | 50 | 100 / 125 / 150 | Circular | (1,6), (2,6), (3,6) | 3
|  |  |  | 75 | 125 / 150 / 175 | Circular | (1,7), (2,7), (3,7) | 3
|  |  |  | 100 | 150 / 175 / 200 | Circular | (1,8), (2,8), (3,8) | 3
|  |  |  | 125 | 175 / 200 / 225 | Circular | (1,9), (2,9), (3,9) | 3
|  |  |  | 150 | 200 / 225 / 250 | Circular | (1,10), (2,10), (3,10) | 3
Total: 30
2 | FeGa | VSM, FMR | 1 | 150 | 200 | Circular | (1,1), (1,2), (1,3), (1,4), (1,5) | 5 | 1
[5 empty] | 225 | Circular | (1,6), (1,7), (1,8), (1,9), (1,10) | 5
[5 empty] | 250 | Circular | (2,1), (2,2), (2,3), (2,4), (2,5) | 5
[5 empty] | 275 | Circular | (2,6), (2,7), (2,8), (2,9), (2,10) | 5
[5 empty] | 300 | Circular | (3,1), (3,2), (3,3), (3,4), (3,5) | 5
[5 empty] | 325 | Circular | (3,6), (3,7), (3,8), (3,9), (3,10) | 5
Total: 30
|  |  | 1.3 | 150 | 200 | Circular | (1,1), (1,2), (1,3), (1,4), (1,5) | 5 | 1
[5 empty] | 225 | Circular | (1,6), (1,7), (1,8), (1,9), (1,10) | 5
[5 empty] | 250 | Circular | (2,1), (2,2), (2,3), (2,4), (2,5) | 5
[5 empty] | 275 | Circular | (2,6), (2,7), (2,8), (2,9), (2,10) | 5
[5 empty] | 300 | Circular | (3,1), (3,2), (3,3), (3,4), (3,5) | 5
[5 empty] | 325 | Circular | (3,6), (3,7), (3,8), (3,9), (3,10) | 5
Total: 30
|  |  | 2 | 150 x 100 | 200 x 150 | Elliptical | (1,1), (1,2), (1,3), (1,4), (1,5) | 5 | 1
[5 empty] | 225 x 175 | Elliptical | (1,6), (1,7), (1,8), (1,9), (1,10) | 5
[5 empty] | 250 x 200 | Elliptical | (2,1), (2,2), (2,3), (2,4), (2,5) | 5
[5 empty] | 275 x 225 | Elliptical | (2,6), (2,7), (2,8), (2,9), (2,10) | 5
[5 empty] | 300 x 250 | Elliptical | (3,1), (3,2), (3,3), (3,4), (3,5) | 5
[5 empty] | 325 x 275 | Elliptical | (3,6), (3,7), (3,8), (3,9), (3,10) | 5
Total: 30
2 | FeGa | VSM, FMR | 1 | 50 | 100 | Circular | (1,1), (1,2), (1,3), (1,4), (1,5) | 5 | 1
[5 empty] | 125 | Circular | (1,6), (1,7), (1,8), (1,9), (1,10) | 5
[5 empty] | 150 | Circular | (2,1), (2,2), (2,3), (2,4), (2,5) | 5
[5 empty] | 175 | Circular | (2,6), (2,7), (2,8), (2,9), (2,10) | 5
[5 empty] | 200 | Circular | (3,1), (3,2), (3,3), (3,4), (3,5) | 5
[5 empty] | 225 | Circular | (3,6), (3,7), (3,8), (3,9), (3,10) | 5
Total: 30
|  |  | 1.3 | 50 | 100 | Circular | (1,1), (1,2), (1,3), (1,4), (1,5) | 5 | 1
[5 empty] | 125 | Circular | (1,6), (1,7), (1,8), (1,9), (1,10) | 5
[5 empty] | 150 | Circular | (2,1), (2,2), (2,3), (2,4), (2,5) | 5
[5 empty] | 175 | Circular | (2,6), (2,7), (2,8), (2,9), (2,10) | 5
[5 empty] | 200 | Circular | (3,1), (3,2), (3,3), (3,4), (3,5) | 5
[5 empty] | 225 | Circular | (3,6), (3,7), (3,8), (3,9), (3,10) | 5
Total: 30
|  |  | 2 | 75 x 50 | 175 x 150 | Circular | (1,1), (1,2), (1,3), (1,4), (1,5) | 5 | 1 | Whenever there is a in-plane, we need to stabilize with elliptical structures
[5 empty] | 200 x 175 | Circular | (1,6), (1,7), (1,8), (1,9), (1,10) | 5
[5 empty] | 225 x 200 | Circular | (2,1), (2,2), (2,3), (2,4), (2,5) | 5
[5 empty] | 250 x 225 | Circular | (2,6), (2,7), (2,8), (2,9), (2,10) | 5
[5 empty] | 275 x 250 | Circular | (3,1), (3,2), (3,3), (3,4), (3,5) | 5
[5 empty] | 300 x 275 | Circular | (3,6), (3,7), (3,8), (3,9), (3,10) | 5
Total: 30
3 | FeGa(test) | MFM | 1 | 250 x 200 | (350 x 300)/(375 x 325)/(400 x 350) | Elliptical | (1,1), (2,1), (3,1) | 3 | 1
|  |  |  | 200 x 150 | (300 x 250)/(325 x 275)/(350 x 300) | Elliptical | (1,2), (2,2), (3,2) | 3
|  |  |  | 150 x 100 | (250 x 200)/(275 x 225)/(300 x 250) | Elliptical | (1,3), (2,3), (3,3) | 3
|  |  |  | 110 x 50 | (210 x 150)/(235 x 175)/(260 x 200) | Elliptical | (1,4), (2,4), (3,4) | 3
|  |  |  | 100 um | - | Circular | (1,5), (2,5), (3,5) | 3
|  |  |  | 50 | 100 / 125 / 150 | Circular | (1,6), (2,6), (3,6) | 3
|  |  |  | 75 | 125 / 150 / 175 | Circular | (1,7), (2,7), (3,7) | 3
|  |  |  | 100 | 150 / 175 / 200 | Circular | (1,8), (2,8), (3,8) | 3
|  |  |  | 125 | 175 / 200 / 225 | Circular | (1,9), (2,9), (3,9) | 3
|  |  |  | 150 | 200 / 225 / 250 | Circular | (1,10), (2,10), (3,10) | 3
Total: 30
|  |  | 1.3 | 250 x 200 | (350 x 300)/(375 x 325)/(400 x 350) | Elliptical | (1,1), (2,1), (3,1) | 3 | 1
|  |  |  | 200 x 150 | (300 x 250)/(325 x 275)/(350 x 300) | Elliptical | (1,2), (2,2), (3,2) | 3
|  |  |  | 150 x 100 | (250 x 200)/(275 x 225)/(300 x 250) | Elliptical | (1,3), (2,3), (3,3) | 3
|  |  |  | 110 x 50 | (210 x 150)/(235 x 175)/(260 x 200) | Elliptical | (1,4), (2,4), (3,4) | 3
|  |  |  | 100 um | - | Circular | (1,5), (2,5), (3,5) | 3
|  |  |  | 50 | 100 / 125 / 150 | Circular | (1,6), (2,6), (3,6) | 3
|  |  |  | 75 | 125 / 150 / 175 | Circular | (1,7), (2,7), (3,7) | 3
|  |  |  | 100 | 150 / 175 / 200 | Circular | (1,8), (2,8), (3,8) | 3
|  |  |  | 125 | 175 / 200 / 225 | Circular | (1,9), (2,9), (3,9) | 3
|  |  |  | 150 | 200 / 225 / 250 | Circular | (1,10), (2,10), (3,10) | 3
Total: 30
|  |  | 2 | 250 x 200 | (350 x 300)/(375 x 325)/(400 x 350) | Elliptical | (1,1), (2,1), (3,1) | 3 | 1
|  |  |  | 200 x 150 | (300 x 250)/(325 x 275)/(350 x 300) | Elliptical | (1,2), (2,2), (3,2) | 3
|  |  |  | 150 x 100 | (250 x 200)/(275 x 225)/(300 x 250) | Elliptical | (1,3), (2,3), (3,3) | 3
|  |  |  | 110 x 50 | (210 x 150)/(235 x 175)/(260 x 200) | Elliptical | (1,4), (2,4), (3,4) | 3
|  |  |  | 100 um | - | Circular | (1,5), (2,5), (3,5) | 3
|  |  |  | 50 | 100 / 125 / 150 | Circular | (1,6), (2,6), (3,6) | 3 |  | For MFM structures, should I remove the crrircular structures ?
|  |  |  | 75 | 125 / 150 / 175 | Circular | (1,7), (2,7), (3,7) | 3
|  |  |  | 100 | 150 / 175 / 200 | Circular | (1,8), (2,8), (3,8) | 3
|  |  |  | 125 | 175 / 200 / 225 | Circular | (1,9), (2,9), (3,9) | 3
|  |  |  | 150 | 200 / 225 / 250 | Circular | (1,10), (2,10), (3,10) | 3
Total: 30
4 | CoFeB | MFM | 1 | 250 x 200 | (350 x 300)/(375 x 325)/(400 x 350) | Elliptical | (1,1), (2,1), (3,1) | 3 | 1
|  |  |  | 200 x 150 | (300 x 250)/(325 x 275)/(350 x 300) | Elliptical | (1,2), (2,2), (3,2) | 3
|  |  |  | 150 x 100 | (250 x 200)/(275 x 225)/(300 x 250) | Elliptical | (1,3), (2,3), (3,3) | 3
|  |  |  | 110 x 50 | (210 x 150)/(235 x 175)/(260 x 200) | Elliptical | (1,4), (2,4), (3,4) | 3
|  |  |  | 100 um | - | Circular | (1,5), (2,5), (3,5) | 3
|  |  |  | 50 | 100 / 125 / 150 | Circular | (1,6), (2,6), (3,6) | 3
|  |  |  | 75 | 125 / 150 / 175 | Circular | (1,7), (2,7), (3,7) | 3
|  |  |  | 100 | 150 / 175 / 200 | Circular | (1,8), (2,8), (3,8) | 3
|  |  |  | 125 | 175 / 200 / 225 | Circular | (1,9), (2,9), (3,9) | 3
|  |  |  | 150 | 200 / 225 / 250 | Circular | (1,10), (2,10), (3,10) | 3
Total: 30
|  |  | 1.3 | 250 x 200 | (350 x 300)/(375 x 325)/(400 x 350) | Elliptical | (1,1), (2,1), (3,1) | 3 | 1
|  |  |  | 200 x 150 | (300 x 250)/(325 x 275)/(350 x 300) | Elliptical | (1,2), (2,2), (3,2) | 3
|  |  |  | 150 x 100 | (250 x 200)/(275 x 225)/(300 x 250) | Elliptical | (1,3), (2,3), (3,3) | 3
|  |  |  | 110 x 50 | (210 x 150)/(235 x 175)/(260 x 200) | Elliptical | (1,4), (2,4), (3,4) | 3
|  |  |  | 100 um | - | Circular | (1,5), (2,5), (3,5) | 3
|  |  |  | 50 | 100 / 125 / 150 | Circular | (1,6), (2,6), (3,6) | 3
|  |  |  | 75 | 125 / 150 / 175 | Circular | (1,7), (2,7), (3,7) | 3
|  |  |  | 100 | 150 / 175 / 200 | Circular | (1,8), (2,8), (3,8) | 3
|  |  |  | 125 | 175 / 200 / 225 | Circular | (1,9), (2,9), (3,9) | 3
|  |  |  | 150 | 200 / 225 / 250 | Circular | (1,10), (2,10), (3,10) | 3
Total: 30
|  |  | 2 | 250 x 200 | (350 x 300)/(375 x 325)/(400 x 350) | Elliptical | (1,1), (2,1), (3,1) | 3 | 1
|  |  |  | 200 x 150 | (300 x 250)/(325 x 275)/(350 x 300) | Elliptical | (1,2), (2,2), (3,2) | 3
|  |  |  | 150 x 100 | (250 x 200)/(275 x 225)/(300 x 250) | Elliptical | (1,3), (2,3), (3,3) | 3
|  |  |  | 110 x 50 | (210 x 150)/(235 x 175)/(260 x 200) | Elliptical | (1,4), (2,4), (3,4) | 3
|  |  |  | 100 um | - | Circular | (1,5), (2,5), (3,5) | 3
|  |  |  | 50 | 100 / 125 / 150 | Circular | (1,6), (2,6), (3,6) | 3
|  |  |  | 75 | 125 / 150 / 175 | Circular | (1,7), (2,7), (3,7) | 3
|  |  |  | 100 | 150 / 175 / 200 | Circular | (1,8), (2,8), (3,8) | 3
|  |  |  | 125 | 175 / 200 / 225 | Circular | (1,9), (2,9), (3,9) | 3
|  |  |  | 150 | 200 / 225 / 250 | Circular | (1,10), (2,10), (3,10) | 3
Total: 30